## Sheet1
Compositions (wt.%) | As-aged | As-annealed | As-cast | As-extruded | As-forged | As-rolled | PW25 | PW93 | PH | UCS | Ref.
Mg-12Al | 0 | 0 | 1 | 0 | 0 | 0 | 13.6 | 85.7 |  | 394 | doi:10.1007/s11661-015-3053-7
Mg-15Al | 0 | 0 | 1 | 0 | 0 | 0 | 22.8 | 1010 |  | 414 | doi:10.1007/s11661-015-3053-7
Mg-20Al | 0 | 0 | 1 | 0 | 0 | 0 | 37.8 | 1386 |  | 406 | doi:10.1007/s11661-015-3053-7
Mg-25Al | 0 | 0 | 1 | 0 | 0 | 0 | 11.5 | 795.8 |  | 364 | doi:10.1007/s11661-015-3053-7
Mg-20Al-1.5Zn | 0 | 0 | 1 | 0 | 0 | 0 | 83.7 | 1413.7 |  | 428 | doi:10.1007/s11661-015-3053-7
Mg-20Al-5Zn | 0 | 0 | 1 | 0 | 0 | 0 | 105.8 | 2016 |  | 468 | doi:10.1007/s11661-015-3053-7
Mg-20Al-10Zn | 0 | 0 | 1 | 0 | 0 | 0 | 100.8 | 1512 |  | 485 | doi:10.1007/s11661-015-3053-7
Mg-20Al-5Zn-0.2Cu | 0 | 0 | 1 | 0 | 0 | 0 | 116.2 | 2032.1 |  | 444 | doi:10.1007/s11661-015-3053-7
Mg-20Al-5Zn-0.5Cu | 0 | 0 | 1 | 0 | 0 | 0 | 134.8 | 2215.6 |  | 439 | doi:10.1007/s11661-015-3053-7
Mg-20Al-5Zn-1Cu | 0 | 0 | 1 | 0 | 0 | 0 | 161.2 | 2173.2 |  | 414 | doi:10.1007/s11661-015-3053-7
Mg-20Al-5Zn-1.5Cu | 0 | 0 | 1 | 0 | 0 | 0 | 195.4 | 3074.4 |  | 462 | doi:10.1007/s11661-015-3053-7
Mg-20Al-5Zn-2.5Cu | 0 | 0 | 1 | 0 | 0 | 0 | 149.4 | 2772 |  | 439 | doi:10.1007/s11661-015-3053-7
Mg-3Al-1Zn | 0 | 0 | 1 | 0 | 0 | 0 | 5.5 |  | 2.7 |  | doi:10.19476/j.ysxb.1004.0609.2019.01.03
Mg-3Al-1Zn-0.5Cu | 0 | 0 | 1 | 0 | 0 | 0 | 12.1 |  | 8.7 |  | doi:10.19476/j.ysxb.1004.0609.2019.01.03
Mg-3Al-1Zn-1.5Cu | 0 | 0 | 1 | 0 | 0 | 0 | 76.6 |  | 81.1 |  | doi:10.19476/j.ysxb.1004.0609.2019.01.03
Mg-3Al-1Zn-3Cu | 0 | 0 | 1 | 0 | 0 | 0 | 167.2 |  | 170.9 |  | doi:10.19476/j.ysxb.1004.0609.2019.01.03
Mg-3Al-1Zn | 0 | 0 | 0 | 0 | 1 | 0 | 8.4 |  | 2.7 |  | doi:10.1002/maco.201709827
Mg-3Al-1Zn-0.5Cu | 0 | 0 | 0 | 0 | 1 | 0 | 11.8 |  | 5.9 |  | doi:10.1002/maco.201709827
Mg-3Al-1Zn-1.5Cu | 0 | 0 | 0 | 0 | 1 | 0 | 132.3 |  | 141.3 |  | doi:10.1002/maco.201709827
Mg-3Al-1Zn-3Cu | 0 | 0 | 0 | 0 | 1 | 0 | 187.7 |  | 196 |  | doi:10.1002/maco.201709827
Mg-9Al-1Zn-0.2Y | 0 | 0 | 0 | 1 | 0 | 0 | 2.2 |  | 4.3 | 368 | doi:10.1016/j.jpcs.2020.109499
Mg-9Al-1Zn-0.2Y-1Cu | 0 | 0 | 0 | 1 | 0 | 0 | 16.1 |  | 22.5 | 380 | doi:10.1016/j.jpcs.2020.109499
Mg-9Al-1Zn-0.2Y-2Cu | 0 | 0 | 0 | 1 | 0 | 0 | 48.2 |  | 36.2 | 394 | doi:10.1016/j.jpcs.2020.109499
Mg-9Al-1Zn-0.2Y-3Cu | 0 | 0 | 0 | 1 | 0 | 0 | 62.8 |  | 48 | 405 | doi:10.1016/j.jpcs.2020.109499
Mg-9Al-1Zn-0.2Y-4Cu | 0 | 0 | 0 | 1 | 0 | 0 | 76.7 |  | 56.8 | 371 | doi:10.1016/j.jpcs.2020.109499
Mg-17Al-3Zn | 0 | 0 | 1 | 0 | 0 | 0 | 208.3 | 1149 |  | 418 | doi:10.1002/maco.201408090
Mg-17Al-3Zn-0.5Cu | 0 | 0 | 1 | 0 | 0 | 0 | 297.5 | 2076.1 |  | 395 | doi:10.1002/maco.201408090
Mg-17Al-3Zn-1.5Cu | 0 | 0 | 1 | 0 | 0 | 0 | 280.3 | 1971.6 |  | 400 | doi:10.1002/maco.201408090
Mg-17Al-3Zn-3Cu | 0 | 0 | 1 | 0 | 0 | 0 | 103.4 | 1266.6 |  | 422 | doi:10.1002/maco.201408090
Mg-17Al-3Zn-5Cu | 0 | 0 | 1 | 0 | 0 | 0 | 468.7 | 4142.9 |  | 438 | doi:10.1002/maco.201408090
Mg-17Al-3Zn-7Cu | 0 | 0 | 1 | 0 | 0 | 0 | 233.3 | 3185.9 |  | 423 | doi:10.1002/maco.201408090
Mg-17Al-3Zn-10Cu | 0 | 0 | 1 | 0 | 0 | 0 | 209.8 | 2219.7 |  | 422 | doi:10.1002/maco.201408090
Mg-2.5Cu | 0 | 0 | 1 | 0 | 0 | 0 | 1113 | 7188 | 1092 | 262 | doi:10.1016/j.jmst.2021.04.010
Mg-2.5Cu-4.5Al | 0 | 0 | 1 | 0 | 0 | 0 | 269.1 | 1892 | 267.9 | 365 | doi:10.1016/j.jmst.2021.04.010
Mg-2.5Cu-6Al | 0 | 0 | 1 | 0 | 0 | 0 | 383.4 | 2079 | 377.4 | 379 | doi:10.1016/j.jmst.2021.04.010
Mg-9Al-3Cu | 0 | 0 | 1 | 0 | 0 | 0 | 100.8 | 2643.8 |  |  | doi:10.1016/j.matchar.2021.111157
Mg-9Al-3Cu-1In | 0 | 0 | 1 | 0 | 0 | 0 | 236.9 | 3031.7 |  |  | doi:10.1016/j.matchar.2021.111157
Mg-9Al-3Cu-2In | 0 | 0 | 1 | 0 | 0 | 0 | 357.8 | 3543.1 |  |  | doi:10.1016/j.matchar.2021.111157
Mg-9Al-3Cu-3In | 0 | 0 | 1 | 0 | 0 | 0 | 655.2 | 3341.5 |  |  | doi:10.1016/j.matchar.2021.111157
Mg-17Al-3Zn-7Cu | 0 | 0 | 1 | 0 | 0 | 0 | 299.3 | 2587.9 |  | 402 | doi:10.1016/j.jallcom.2016.05.288
Mg-17Al-3Zn-7Cu-1Gd | 0 | 0 | 1 | 0 | 0 | 0 | 76.7 | 553.3 |  | 442 | doi:10.1016/j.jallcom.2016.05.288
Mg-17Al-3Zn-7Cu-2Gd | 0 | 0 | 1 | 0 | 0 | 0 | 120.5 | 561.7 |  | 433 | doi:10.1016/j.jallcom.2016.05.288
Mg-17Al-3Zn-7Cu-3Gd | 0 | 0 | 1 | 0 | 0 | 0 | 124.1 | 596 |  | 434 | doi:10.1016/j.jallcom.2016.05.288
Mg-15Al-5Zn | 0 | 0 | 1 | 0 | 0 | 0 | 171.6 | 638.4 |  | 341 | doi:10.1016/j.jallcom.2018.01.234
Mg-15Al-5Zn-0.15Y | 0 | 0 | 1 | 0 | 0 | 0 | 4.4 | 109.9 |  | 361 | doi:10.1016/j.jallcom.2018.01.234
Mg-15Al-5Zn-0.25Y | 0 | 0 | 1 | 0 | 0 | 0 | 2.6 | 40.5 |  | 417 | doi:10.1016/j.jallcom.2018.01.234
Mg-15Al-5Zn-0.5Y | 0 | 0 | 1 | 0 | 0 | 0 | 2.7 | 73 |  | 376 | doi:10.1016/j.jallcom.2018.01.234
Mg-15Al-5Zn-1Y | 0 | 0 | 1 | 0 | 0 | 0 | 3 | 61.7 |  | 342 | doi:10.1016/j.jallcom.2018.01.234
Mg-15Al-5Zn-2Y | 0 | 0 | 1 | 0 | 0 | 0 | 2.6 | 40.9 |  | 298 | doi:10.1016/j.jallcom.2018.01.234
Mg-17Al-5Zn | 0 | 0 | 1 | 0 | 0 | 0 | 84 | 1717.3 |  | 406 | doi:10.1016/j.vacuum.2017.04.005
Mg-17Al-5Zn-0.25Si | 0 | 0 | 1 | 0 | 0 | 0 | 17.9 | 1501.6 |  | 410 | doi:10.1016/j.vacuum.2017.04.005
Mg-17Al-5Zn-0.5Si | 0 | 0 | 1 | 0 | 0 | 0 | 3.7 | 1347.9 |  | 418 | doi:10.1016/j.vacuum.2017.04.005
Mg-17Al-5Zn-1Si | 0 | 0 | 1 | 0 | 0 | 0 | 58.8 | 532.9 |  | 378 | doi:10.1016/j.vacuum.2017.04.005
Mg-17Al-5Zn-2Si | 0 | 0 | 1 | 0 | 0 | 0 | 116.4 | 937.3 |  | 362 | doi:10.1016/j.vacuum.2017.04.005
Mg-17Al-5Zn-3Si | 0 | 0 | 1 | 0 | 0 | 0 | 167.9 | 1974.3 |  | 355 | doi:10.1016/j.vacuum.2017.04.005
Mg-3Zn-1Y | 0 | 0 | 0 | 1 | 0 | 0 | 5.2 | 53 |  | 350 | doi:10.1016/j.matlet.2017.02.024.
Mg-3Zn-1Y-4Cu | 0 | 0 | 0 | 1 | 0 | 0 | 198.6 | 2015.2 |  | 385 | doi:10.1016/j.matlet.2017.02.024.
Mg-3Zn-1Y | 0 | 0 | 0 | 1 | 0 | 0 |  |  | 12.4 | 403 | doi:10.3139/146.111476
Mg-3Zn-1Y-1Cu | 0 | 0 | 0 | 1 | 0 | 0 |  |  | 85 | 426 | doi:10.3139/146.111476
Mg-3Zn-1Y-3Cu | 0 | 0 | 0 | 1 | 0 | 0 |  |  | 148.2 | 473 | doi:10.3139/146.111476
Mg-3Zn-1Y-5Cu | 0 | 0 | 0 | 1 | 0 | 0 |  |  | 93.8 | 441 | doi:10.3139/146.111476
Mg-3Zn-1Y | 0 | 0 | 0 | 0 | 0 | 1 |  |  | 21 | 352 | Y. Kuang, Microstructure and Mechanical Properties of Rapid Degra
Mg-3Zn-1Y-1Cu | 0 | 0 | 0 | 0 | 0 | 1 |  |  | 62.6 | 388 | Y. Kuang, Microstructure and Mechanical Properties of Rapid Degra
Mg-3Zn-1Y-3Cu | 0 | 0 | 0 | 0 | 0 | 1 |  |  | 78.1 | 448 | Y. Kuang, Microstructure and Mechanical Properties of Rapid Degra
Mg-3Zn-1Y-5Cu | 0 | 0 | 0 | 0 | 0 | 1 |  |  | 97.3 | 430 | Y. Kuang, Microstructure and Mechanical Properties of Rapid Degra
Mg-4Zn-0.5Ni | 0 | 0 | 1 | 0 | 0 | 0 | 272.2 |  | 57.1 | 224 | doi:10.1016/j.jallcom.2019.02.089
Mg-4Zn-1Ni | 0 | 0 | 1 | 0 | 0 | 0 | 453.6 |  | 399.9 | 228 | doi:10.1016/j.jallcom.2019.02.089
Mg-4Zn-2Ni | 0 | 0 | 1 | 0 | 0 | 0 | 1481.8 |  | 1235.8 | 258 | doi:10.1016/j.jallcom.2019.02.089
Mg-4Zn-4Ni | 0 | 0 | 1 | 0 | 0 | 0 | 3114.7 |  | 2414.4 | 265 | doi:10.1016/j.jallcom.2019.02.089
Mg-4Zn-0.5Ni | 0 | 0 | 0 | 1 | 0 | 0 | 151.2 |  | 84.2 | 436 | H. Niu, Study on the Microstructure and Properties of Mg-Zn-Ni alloy,
Mg-4Zn-1Ni | 0 | 0 | 0 | 1 | 0 | 0 | 238.9 |  | 99.2 | 463 | H. Niu, Study on the Microstructure and Properties of Mg-Zn-Ni alloy,
Mg-4Zn-2Ni | 0 | 0 | 0 | 1 | 0 | 0 | 492.9 |  | 577.3 | 500 | H. Niu, Study on the Microstructure and Properties of Mg-Zn-Ni alloy,
Mg-4Zn-4Ni | 0 | 0 | 0 | 1 | 0 | 0 | 912.9 |  | 802.8 | 585 | H. Niu, Study on the Microstructure and Properties of Mg-Zn-Ni alloy,
Mg-2Gd | 0 | 0 | 0 | 1 | 0 | 0 | 7.2 |  | 18.1 | 362 | doi:10.1016/j.jmrt.2021.08.042.
Mg-2Gd-0.25Cu | 0 | 0 | 0 | 1 | 0 | 0 | 46.7 |  | 40 | 375 | doi:10.1016/j.jmrt.2021.08.042.
Mg-2Gd-0.5Cu | 0 | 0 | 0 | 1 | 0 | 0 | 111.9 |  | 113.3 | 385 | doi:10.1016/j.jmrt.2021.08.042.
Mg-2Gd-0.75Cu | 0 | 0 | 0 | 1 | 0 | 0 | 137.6 |  | 188.5 | 391 | doi:10.1016/j.jmrt.2021.08.042.
Mg-4Y-1Zn | 0 | 0 | 0 | 1 | 0 | 0 | 23.2 | 83.1 |  | 380 | doi:10.3139/146.111945.
Mg-4Y-1Zn-1Cu | 0 | 0 | 0 | 1 | 0 | 0 | 697.2 | 2493 |  | 480 | doi:10.3139/146.111945.
Mg-4Y-2Zn | 0 | 0 | 1 | 0 | 0 | 0 |  |  | 33.6 |  | Y. Wang, Study on Microstructure Evolution and Properties of Soluble Mg-4Y-2Cu Alloy, Taiyuan University of Science and Technology, 2020.
Mg-4Y-1Zn-1Cu | 0 | 0 | 1 | 0 | 0 | 0 |  |  | 133.7 |  | Y. Wang, Study on Microstructure Evolution and Properties of Soluble Mg-4Y-2Cu Alloy, Taiyuan University of Science and Technology, 2020.
Mg-4Y-2Cu | 0 | 0 | 1 | 0 | 0 | 0 |  |  | 133.7 |  | Y. Wang, Study on Microstructure Evolution and Properties of Soluble Mg-4Y-2Cu Alloy, Taiyuan University of Science and Technology, 2020.
Mg-10Gd-3Y-0.3Zr | 0 | 0 | 0 | 1 | 0 | 0 | 13.5 | 17.3 |  | 581 | doi:10.1016/j.jma.2019.11.010.
Mg-10Gd-3Y-0.3Zr-0.2Ni | 0 | 0 | 0 | 1 | 0 | 0 | 1055.8 | 1624.3 |  | 581 | doi:10.1016/j.jma.2019.11.010.
Mg-10Gd-3Y-0.3Zr-0.6Ni | 0 | 0 | 0 | 1 | 0 | 0 | 370.3 | 1013.5 |  | 588 | doi:10.1016/j.jma.2019.11.010.
Mg-10Gd-3Y-0.3Zr-0.8Ni | 0 | 0 | 0 | 1 | 0 | 0 | 422.3 | 1222.8 |  | 597 | doi:10.1016/j.jma.2019.11.010.
Mg-2Gd | 0 | 0 | 0 | 1 | 0 | 0 | 15.2 |  |  | 348 | doi:10.1016/j.jmrt.2022.08.051.
Mg-2Gd-0.1Ni | 0 | 0 | 0 | 1 | 0 | 0 | 67.6 |  |  | 369 | doi:10.1016/j.jmrt.2022.08.051.
Mg-2Gd-0.2Ni | 0 | 0 | 0 | 1 | 0 | 0 |  |  |  | 410 | doi:10.1016/j.jmrt.2022.08.051.
Mg-2Gd-0.5Ni | 0 | 0 | 0 | 1 | 0 | 0 | 499.9 |  |  | 489 | doi:10.1016/j.jmrt.2022.08.051.
Mg-2Gd-0.5Cu | 0 | 0 | 0 | 1 | 0 | 0 | 112 |  | 101 |  | doi:10.1016/j.jmst.2022.03.027.
Mg-2Gd-0.25Cu-0.25Ni | 0 | 0 | 0 | 1 | 0 | 0 | 269 |  | 242 |  | doi:10.1016/j.jmst.2022.03.027.
Mg-2Gd-0.5Ni | 0 | 0 | 0 | 1 | 0 | 0 | 490 |  | 428 |  | doi:10.1016/j.jmst.2022.03.027.
Mg-9.5Gd-1.5Ni | 0 | 0 | 1 | 0 | 0 | 0 | 727.3 |  | 649.2 |  | doi:10.1007/s11665-019-04018-x.
Mg-8.9Gd-1.1Ni | 0 | 0 | 1 | 0 | 0 | 0 | 935.7 |  | 653.6 |  | doi:10.1002/maco.201810479.
Mg-12.1Gd-1.5Ni | 0 | 0 | 1 | 0 | 0 | 0 | 1365.2 |  | 913.9 |  | doi:10.1002/maco.201810479.
Mg-16.5Gd-2.1Ni | 0 | 0 | 1 | 0 | 0 | 0 | 1477.7 |  | 956.2 |  | doi:10.1002/maco.201810479.
Mg-6.6Gd-0.8Ni | 0 | 0 | 1 | 0 | 0 | 0 | 800.8 |  | 461.9 | 213 | doi:10.1016/j.jmst.2021.02.043.
Mg-6.8Gd-1.7Ni | 0 | 0 | 1 | 0 | 0 | 0 | 2066 |  | 1326 | 340 | doi:10.1016/j.jmst.2021.02.043.
Mg-5.8Gd-5.0Ni | 0 | 0 | 1 | 0 | 0 | 0 | 1656.8 |  | 983.1 | 355 | doi:10.1016/j.jmst.2021.02.043.
Mg-2.8Y-2.3Ni | 0 | 0 | 1 | 0 | 0 | 0 |  | 6675.3 |  | 410 | doi:10.1016/j.jma.2020.08.019.
Mg-11.4Y-6.34Ni | 0 | 0 | 1 | 0 | 0 | 0 |  | 2307.4 |  | 536 | doi:10.1016/j.jma.2020.08.019.
Mg-20.1Y-9.6Ni | 0 | 0 | 1 | 0 | 0 | 0 |  | 347.2 |  | 575 | doi:10.1016/j.jma.2020.08.019.
Mg-7.2Y-2.8Ni | 0 | 0 | 0 | 1 | 0 | 0 | 501.8 |  | 353.7 | 500 | doi:10.1016/j.matchar.2021.111489.
Mg-7.2Y-2.8Ni | 0 | 1 | 0 | 0 | 0 | 0 | 639.1 |  | 547.3 | 456 | doi:10.1016/j.matchar.2021.111489.
Mg-11.5Gd-2.2Ni | 0 | 0 | 1 | 0 | 0 | 0 |  |  | 887.3 |  | doi:10.14158/j.cnki.1001-3814.2019.06.047.
Mg-13.2Gd-4.3Ni | 0 | 0 | 1 | 0 | 0 | 0 | 724.6 |  |  |  | doi:10.1016/j.jpcs.2022. 110974.
Mg-9.5Gd-2.7Y-0.9Zn- 0.8Cu-0.4Ni | 0 | 0 | 0 | 1 | 0 | 0 | 514.1 | 2363.8 |  | 605 | doi:10.1016/j.jma.2022.05.012.
Mg-9.5Gd-2.7Y-0.9Zn- 0.8Cu-0.4Ni | 1 | 0 | 0 | 0 | 0 | 0 | 373 | 2202.5 |  | 621 | doi:10.1016/j.jma.2022.05.012.
Mg-6Al-1Zn | 0 | 0 | 0 | 1 | 0 | 0 | 126.8 | 45.1 |  | 349 | doi:10.1016/j.jmst.2019.04.012.
Mg-6Al-1Zn | 0 | 1 | 0 | 0 | 0 | 0 | 65.6 | 35.1 |  | 401 | doi:10.1016/j.jmst.2019.04.012.
Mg-6Al-1Zn-1Fe | 0 | 0 | 0 | 1 | 0 | 0 | 134.3 | 60.1 |  | 355 | doi:10.1016/j.jmst.2019.04.012.
Mg-6Al-1Zn-1Fe | 0 | 1 | 0 | 0 | 0 | 0 | 85.7 | 60.1 |  | 337 | doi:10.1016/j.jmst.2019.04.012.
Mg-6Al-1Zn-3Fe | 0 | 0 | 0 | 1 | 0 | 0 | 224 | 105.2 |  | 390 | doi:10.1016/j.jmst.2019.04.012.
Mg-6Al-1Zn-3Fe | 0 | 1 | 0 | 0 | 0 | 0 | 140.1 | 65.1 |  | 360 | doi:10.1016/j.jmst.2019.04.012.
Mg-6Al-1Zn-5Fe | 0 | 0 | 0 | 1 | 0 | 0 | 263.8 | 115.3 |  | 340 | doi:10.1016/j.jmst.2019.04.012.
Mg-6Al-1Zn-5Fe | 0 | 1 | 0 | 0 | 0 | 0 | 208 | 70.2 |  | 356 | doi:10.1016/j.jmst.2019.04.012.
Mg-6Al-1Zn-7Fe | 0 | 0 | 0 | 1 | 0 | 0 | 308 | 120.3 |  | 344 | doi:10.1016/j.jmst.2019.04.012.
Mg-6Al-1Zn-7Fe | 0 | 1 | 0 | 0 | 0 | 0 | 233.2 | 90.2 |  | 365 | doi:10.1016/j.jmst.2019.04.012.
Mg-8Al-1Zn-5Fe | 0 | 0 | 0 | 1 | 0 | 0 |  | 158.8 |  | 319 | doi:10.1080/02670836.2017.1288691.
Mg-12Al-3Zn-0.5Cu-1Ni | 0 | 0 | 1 | 0 | 0 | 0 | 306.9 |  |  | 316 | doi:10.1515/secm-2017-0243.
Mg-12Al-3Zn-0.5Cu-1Ni-4FAC | 0 | 0 | 1 | 0 | 0 | 0 | 499.1 |  |  | 331 | doi:10.1515/secm-2017-0243.
Mg-12Al-3Zn-0.5Cu-1Ni-8FAC | 0 | 0 | 1 | 0 | 0 | 0 | 1175.2 |  |  | 375 | doi:10.1515/secm-2017-0243.
Mg-12Al-3Zn-0.5Cu-1Ni-10FAC | 0 | 0 | 1 | 0 | 0 | 0 | 1180.2 |  |  | 347 | doi:10.1515/secm-2017-0243.
Mg-9Al-3Zn-0.5Cu-1Ni-6FAC | 0 | 0 | 1 | 0 | 0 | 0 | 134.9 |  |  | 333 | doi:10.13801/j.cnki.fhclxb.20170623.001.
Mg-12Al-3Zn-0.5Cu-1Ni-6FAC | 0 | 0 | 1 | 0 | 0 | 0 | 291.5 |  |  | 343 | doi:10.13801/j.cnki.fhclxb.20170623.001.
Mg-15Al-3Zn-0.5Cu-1Ni-6FAC | 0 | 0 | 1 | 0 | 0 | 0 | 554.4 |  |  | 372 | doi:10.13801/j.cnki.fhclxb.20170623.001.
Mg-18Al-3Zn-0.5Cu-1Ni-6FAC | 0 | 0 | 1 | 0 | 0 | 0 | 123.5 |  |  | 355 | doi:10.13801/j.cnki.fhclxb.20170623.001.
Mg-10Al-3Zn-0.5Cu-0.5Ni-6FAC | 0 | 0 | 1 | 0 | 0 | 0 | 387.6 |  |  | 326 | doi:10.13373/j.cnki.cjrm.xy18060024.
Mg-10Al-6Zn-1Cu-1Ni-6FAC | 0 | 0 | 1 | 0 | 0 | 0 | 455.1 |  |  | 333 | doi:10.13373/j.cnki.cjrm.xy18060024.
Mg-10Al-9Zn-1.5Cu-1.5Ni-6FAC | 0 | 0 | 1 | 0 | 0 | 0 | 370.9 |  |  | 345 | doi:10.13373/j.cnki.cjrm.xy18060024.
Mg-15Al-3Zn-1Cu-1.5Ni-6FAC | 0 | 0 | 1 | 0 | 0 | 0 | 506 |  |  | 350 | doi:10.13373/j.cnki.cjrm.xy18060024.
Mg-15Al-6Zn-1.5Cu-0.5Ni-6FAC | 0 | 0 | 1 | 0 | 0 | 0 | 590.2 |  |  | 361 | doi:10.13373/j.cnki.cjrm.xy18060024.
Mg-15Al-9Zn-0.5Cu-1Ni-6FAC | 0 | 0 | 1 | 0 | 0 | 0 | 539.3 |  |  | 384 | doi:10.13373/j.cnki.cjrm.xy18060024.
Mg-20Al-3Zn-1.5Cu-1Ni-6FAC | 0 | 0 | 1 | 0 | 0 | 0 | 472.2 |  |  | 415 | doi:10.13373/j.cnki.cjrm.xy18060024.
Mg-20Al-6Zn-0.5Cu-1.5Ni-6FAC | 0 | 0 | 1 | 0 | 0 | 0 | 421.3 |  |  | 426 | doi:10.13373/j.cnki.cjrm.xy18060024.
Mg-20Al-9Zn-1Cu-0.5Ni-6FAC | 0 | 0 | 1 | 0 | 0 | 0 | 370.9 |  |  | 437 | doi:10.13373/j.cnki.cjrm.xy18060024.
Mg-15Al-6Zn-1.5Cu-1Ni | 0 | 0 | 1 | 0 | 0 | 0 | 311.5 |  |  | 321 | doi:10.13373/j.cnki.cjrm.xy18060024.
Mg-15Al-6Zn-1.5Cu-1Ni-6FAC | 0 | 0 | 1 | 0 | 0 | 0 | 602.8 |  |  | 352 | doi:10.13373/j.cnki.cjrm.xy18060024.
Mg-15Al-6Zn-2Cu-1.5Ni | 0 | 0 | 1 | 0 | 0 | 0 | 354.3 |  |  | 375 | doi:10.1016/j.jallcom.2020.155198.
Mg-15Al-6Zn-2Cu-1.5Ni-2HGM | 0 | 0 | 1 | 0 | 0 | 0 | 517.6 |  |  | 396 | doi:10.1016/j.jallcom.2020.155198.
Mg-15Al-6Zn-2Cu-1.5Ni-3HGM | 0 | 0 | 1 | 0 | 0 | 0 | 666.8 |  |  | 415 | doi:10.1016/j.jallcom.2020.155198.
Mg-15Al-6Zn-2Cu-1.5Ni-4HGM | 0 | 0 | 1 | 0 | 0 | 0 | 1024.6 |  |  | 369 | doi:10.1016/j.jallcom.2020.155198.
Mg-15Al-6Zn-2Cu-1.5Ni-5HGM | 0 | 0 | 1 | 0 | 0 | 0 | 1629.4 |  |  | 352 | doi:10.1016/j.jallcom.2020.155198.
Mg-15Al-6Zn-2Cu-1.5Ni-6HGM | 0 | 0 | 1 | 0 | 0 | 0 | 1293.8 |  |  | 333 | doi:10.1016/j.jallcom.2020.155198.
Mg-15Al-6Zn-2Cu-4HGM | 0 | 0 | 1 | 0 | 0 | 0 | 126.5 | 1615.8 |  | 339 | doi:10.1016/j.jallcom.2020.157125.
Mg-15Al-6Zn-2Cu-0.5Ni-4HGM | 0 | 0 | 1 | 0 | 0 | 0 | 188 | 2132.4 |  | 346 | doi:10.1016/j.jallcom.2020.157125.
Mg-15Al-6Zn-2Cu-1Ni-4HGM | 0 | 0 | 1 | 0 | 0 | 0 | 481.3 | 3583.4 |  | 360 | doi:10.1016/j.jallcom.2020.157125.
Mg-15Al-6Zn-2Cu-1.5Ni-4HGM | 0 | 0 | 1 | 0 | 0 | 0 | 561 | 4235.6 |  | 375 | doi:10.1016/j.jallcom.2020.157125.
Mg-15Al-6Zn-2Cu-2Ni-4HGM | 0 | 0 | 1 | 0 | 0 | 0 | 694 | 4817.7 |  | 393 | doi:10.1016/j.jallcom.2020.157125.
Mg-15Al-6Zn-2Cu-3Ni-4HGM | 0 | 0 | 1 | 0 | 0 | 0 | 604.3 | 4424.1 |  | 404 | doi:10.1016/j.jallcom.2020.157125.
Mg-1Al | 0 | 0 | 1 | 0 | 0 | 0 | 0.4 | 0.8 |  | 279 | X. Liu, Influence of Carbon Content On Mechanical Property and Corrosion Performance of Magnesium Alloy, Huazhong University of Science and Technology, 2016.
Mg-1Al-0.05C | 0 | 0 | 1 | 0 | 0 | 0 | 6.3 | 8.9 |  | 312 | X. Liu, Influence of Carbon Content On Mechanical Property and Corrosion Performance of Magnesium Alloy, Huazhong University of Science and Technology, 2016.
Mg-1Al-0.2C | 0 | 0 | 1 | 0 | 0 | 0 | 10 | 10.9 |  | 337 | X. Liu, Influence of Carbon Content On Mechanical Property and Corrosion Performance of Magnesium Alloy, Huazhong University of Science and Technology, 2016.
Mg-1Al-0.3C | 0 | 0 | 1 | 0 | 0 | 0 | 15.4 | 55 |  | 307 | X. Liu, Influence of Carbon Content On Mechanical Property and Corrosion Performance of Magnesium Alloy, Huazhong University of Science and Technology, 2016.
Mg-1Al-0.5C | 0 | 0 | 1 | 0 | 0 | 0 | 21.1 | 84 |  | 304 | X. Liu, Influence of Carbon Content On Mechanical Property and Corrosion Performance of Magnesium Alloy, Huazhong University of Science and Technology, 2016.
Mg-8Zn-Zr-SiC | 0 | 0 | 1 | 0 | 0 | 0 |  | 131.4 |  | 372 | 10.1016/j.jma.2021.07.018.
Mg-10Zn-Zr-SiC | 0 | 0 | 1 | 0 | 0 | 0 |  | 324.7 |  | 387 | 10.1016/j.jma.2021.07.018.
Mg-12Zn-Zr-SiC | 0 | 0 | 1 | 0 | 0 | 0 |  | 368 |  | 402 | 10.1016/j.jma.2021.07.018.
Mg-14Zn-Zr-SiC | 0 | 0 | 1 | 0 | 0 | 0 |  | 488.5 |  | 424 | 10.1016/j.jma.2021.07.018.
Mg-16Zn-Zr-SiC | 0 | 0 | 1 | 0 | 0 | 0 |  | 496.3